## Pavement Layers
QUALITY CONTROL REPORT (SUMMARY) | [15 empty] | PTD-09
Project Detail |  |  | Engineers Information
Wayleave Number: |  |  | Firm Name
Project Number: |  |  | Professional Engineer Name Surname |  |  |  |  | ECSA Reg no:
Road Name: |  |  | Signature |  |  |  |  | Email
Section Description Ch to CH (Max 600m /section) |  | 0 TO 270 | [5 empty] | Cell number
Depending on extend of work use the report sheet per Street or specific section. All related lab test results must accompany each summary report for easy reference.
Layer information |  |  | Engineers Specification | [5 empty] | Actual Classification Results Testing frequency One test per - 800m² with min of 2 per day |  |  |  | Acceptance Control Compaction Testing frequency One test per - 800m² with min of 2 per section of road
Depth (mm) | Layer | Layer Description | TRH 8 Material Type | Description | Binder (%) | Voids in Mix (5) | BD Material (kg/m3) | MVD (Rice) (kg/m3) | Binder (%) | Voids in Mix (5) | BD Material (kg/m3) | MVD (Rice) (kg/m3) | CHAINAGE (m) | Core Thickness | MVD (Rice) (kg/m3) | Field Compaction (%)
30 | Surface | ASPHLAT SURFACING | (AC) CONTINIOUSLY GRADED | MEDIUM | 5 | 4.8% | 2.336 | 2.453 | 50/70 | 4.8 | 2.336 | 2.453 | RHS | 36.92
[13 empty] | LHS | 28.44
Layer information |  |  | Engineers Specification | [5 empty] | Actual Classification Results of Material used on site (Min of one test per 1500m² or 2 per lot or Section) |  |  |  | Field Density (Minimum 4 of tests per lot or section of road)
Depth (mm) | Layer | Material Group Description before treatment | TRH 14 Material Type |  | Field Compaction |  |  |  | TRH 14 Classification (Indicate your Classification result of material tested on site) |  |  |  | CHAINAGE (m) | Layer Thickness measured on site | MOD (kg / m3) | Field Compaction (%)
150 | Base | Graded Crushed Stone | G2 |  | 86 - 88% OF APPARENT DENSITY |  |  |  | You Must indicate what clasification the material complied of G1 or G2 …......and have a relavent lab test result for it. |  |  |  | CH 200 CENTRE | 150 | 2650 | 87.7
[13 empty] | CH 150 LHS | 150 |  | 87.3
[13 empty] | CH 100 RHS | 150 |  | 88.1
[13 empty] | CH 50 CENTRE | 150 |  | 88.2
150 | Stabilized Subbase | Natural Gravels | C4 |  | 95% - 97% MOD AASHTO DENSITY |  |  |  | You Must indicate what clasification the material complied of C4 or C3 …...and have a relavent lab test result for it. |  |  |  | CH 30 RHS | 150 | 2150 | 97.3
[13 empty] | CH 70 CENTRE | 150 |  | 101.9
[13 empty] | CH 110 LHS | 150 |  | 100.6
[13 empty] | CH 170 CENTRE | 150 |  | 102
150 | Selected | Gravel Soil | G6 |  | 93% - 95% MOD AASHTO DENSITY
NA | Selected | Gravel Soil | G7 |  | 93% - 95% MOD AASHTO DENSITY
[9 empty] | 93,5 94,3 94,0 94,3 98,0 |  |  |  | CH 30 RHS | 150 | 2175 | 93.5
[13 empty] | CH 70 RHS | 150 |  | 94.3
[13 empty] | CH 110 LHS | 150 |  | 94
[13 empty] | CH 200 RHS | 150 |  | 98
150 | Pioneer Layer | Modified Pioneer Layer | G7 |  | 90% - 93% MOD AASHTO DENSITY |  |  |  | 96,0 95,0 95,0 92,1 |  |  |  | CH 60 RHS | 150 | 2142 | 96.1
[13 empty] | CH 100 LHS | 150 |  | 95
[13 empty] | CH 140 RHS | 150 |  | 95
[13 empty] | CH 180 CENTRE | 150 |  | 92.1
`

## DATA (hidden)
TRH14 Classifications System for Granular materials, Gravels & Soils
| Groups | Graded Crushed Stone |  |  | Natural Gravels |  |  | Gravel Soil |  |  |  |  | Typical Depth | Typical Layer
| Description | Crushed unweathered rock | Crushed rock, boulders or coarse gravel. |  | Natural Gravel; may be mixed with crushed rock such as boulders. May be cementitiously or mechanically modified. |  |  | Categorised in terms of properties below |  |  |  |  | NA | NA
[13 empty] | 30 | Surface |  | NA
[13 empty] | 35 | Surface Bedding |  | G1 | 86 - 88% OF APPARENT DENSITY
| Material Class | G1 | G2 | G3 | G4 | G5 | G6 | G7 | G8 | G9 | G10 |  | 40 | Base |  | G2 | 100% - 102% MOD AASHTO DENSITY
[13 empty] | 45 | Stabilized Base |  | G3 | 98% MOD AASHTO DENSITY
| GRADING | [11 empty] | 50 | Subbase |  | G4 | 97% MOD AASHTO DENSITY
| Grading Modulus (Min) | N / A |  |  | N / A | 1.5 | 1.2 | N / A |  |  |  |  | 60 | Stabilized Subbase |  | G5 | 95% MOD AASHTO DENSITY
[13 empty] | 100 | Selected |  | G6 | 93% MOD AASHTO DENSITY
| ATTERBERG LIMITS | [11 empty] | 125 | Subgrade |  | G7 | 91% MOD AASHTO DENSITY
| Liquid Limit (Max) | 25 | 25 |  | 25 | 30 | N / A | N / A | No Atterberg Limit Requirements |  |  |  | 150 | Pioneer Layer |  | G8 | 90% MOD AASHTO DENSITY
| Plasticity Index, PI (Max) | 4 | 6 |  | 6 | 10 | 12 or 3GM+10 | 12 or 3GM+10 | 12 or 3GM+10 | 12 or 3GM+10 | No Atterberg Limit Requirements |  | 175 |  |  | G9
[13 empty] | 200 |  |  | G10
| BEARING STRENGTH & SWELL | [11 empty] | 225 |  |  | C1
| CBR, % (Min) MOD AASHTO DENSITY | N / A | > 80 at 98% |  | > 80 at 98% | > 45 at 95% | > 25 at 93% | > 15 at 93% | > 10 at in situ | > 7 at in-situ | > 3 at in-situ |  | 250 |  |  | C2
| SWELL, % (MAX) MOD AASHTO DENSITY | N/ A | 0.2 at 100% |  | 0.2 at 100% | 0.5 at 100% | 1 at 100% | 1.5 at 100% |  |  |  |  | 275 |  |  | C3
[13 empty] | 300 |  |  | C4
| FIELD COMPACTION | [12 empty] | NA |  | BSM1
| BASE | 86 - 88% OF APPARENT DENSITY | 100% - 102% MOD AASHTO DENSITY | 98% MOD AASHTO DENSITY | 98% MOD AASHTO DENSITY | [8 empty] | Graded Crushed Stone |  | BSM2
| SUBBASE | 86 - 88% OF APPARENT DENSITY | 100% - 102% MOD AASHTO DENSITY | 95% MOD AASHTO DENSITY | 97% MOD AASHTO DENSITY | [8 empty] | Natural Gravels |  | BSM3
| SELECTED LAYERS |  |  |  |  | 93% MOD AASHTO DENSITY | [7 empty] | Gravel Soil |  | BTB
| SUBGRADE |  |  |  |  | 90% MOD AASHTO DENSITY | [7 empty] | Modified Material
Modified Pioneer Layer
| Chemically Stabalized pavment layers | [12 empty] | Dumprock Pioneer layer
| Criteria | C1 |  | C2 |  | C3 |  | C4
| Material Before Treatment | > G3 |  | > G5 |  | > G7
| Atterberg Limit after Treetment (PI) |  |  |  |  | < 6
Design Strength (Unconfined Compressive Strength)
| A. At 100% of MOD AASHTO DENSITY | UCS > 6 MPa |  | UCS > 3 MPa |  | UCS > 1.5 MPa |  | UCS > 1.00 MPa
| B. at 97% of MOD AASHTO DENSITY | 4 MPa < UCS |  | 2 MPa < UCS |  | 1 MPa < UCS |  | 0.5 MPa < UCS | [6 empty] | ASPHALT BASE
| Indirect Tensile Strength (Min) |  |  | 400 kPa at 95% to 97% MOD AASHTO DENSITY |  | 250 kPa at 95% to 97% MOD AASHTO DENSITY |  | 200 kPa at 95% to 97% MOD AASHTO DENSITY
NA
| ASHPALT SURFACES | [12 empty] | (AG) GAP GRADED | Ashpalt Surfacing (Min 30mm)
| CRITERIA | AG |  |  | AC |  |  | AS |  | AO |  |  |  | (AC) CONTINIOUSLY GRADED
| Description | GAP GRADED |  |  | CONTINIOUSLY GRADED |  |  | SEMI-GAP GRADED |  | OPEN GRADED |  |  |  | (AS) SEMI-GAP GRADED
(AO) OPEN GRADED
|  | HIGH STONE CONTENT | INTERMEDIATE STONE CONTENT | LOW STONE CONTENT | COARSE | MEDIUM | FINE | 19mm NOMINAL | 13.2mm NOMINAL | COARSE | MEDIUM | FINE |  | COARSE
cumulative % by mass passing sieve | Sieve Size (mm) | [12 empty] | MEDIUM
| 26.5 | - | - | - | - | - | - | 100 | - | - | - | - |  | FINE
| 19 | 100 | 100 | 100 | 100 | - | - | 92-100 | 100 | 100 | - | 100 |  | HIGH STONE CONTENT
| 13.2 | 75-100 | 75-100 | 75-100 | 84-100 | 100 | - | 82-93 | 82-100 | 90-100 | 100 | 70-100 |  | INTERMEDIATE STONE CONTENT
| 9.5 | 65-80 | 70-90 | 70-90 | 70-92 | 82-100 | 100 | 72-87 | 73-86 | 35-65 | 74-100 | 50-82 |  | LOW STONE CONTENT
| 4.75 | 50-60 | 60-70 | 65-75 | 50-70 | 54-75 | 64-88 | 50-64 | 52-65 | 6-16 | 12-26 | 16-38 |  | 19mm NOMINAL
| 2.36 | 45-55 | 53-63 | 60-70 | 37-55 | 38-57 | 46-70 | 40-52 | 40-52 | 4-14 | 5-15 | 8-22 |  | 13.2mm NOMINAL
| 1.18 | 45-55 | 53-63 | 60-70 | 26-41 | 27-42 | 35-54 | 36-47 | 36-47 | - | - | 4-15
| 0.6 | 36-52 | 45-63 | 55-70 | 16-28 | 18-32 | 24-40 | 32-42 | 32-42 | - | - | 3-10
| 0.3 | 25-45 | 35-55 | 45-65 | 12-20 | 13-23 | 16-28 | 22-35 | 22-35 | 3-8 | 3-8 | 3-8
| 0.15 | 12-32 | 15-35 | 20-40 | 08-15 | 9-16 | 10-20 | 10-20 | 10-20 | - | - | 2-6
| 0.075 | 5-12 | 5-12 | 5-12 | 4-10 | 4-10 | 4-12 | 4-10 | 4-10 | 2-5 | 2-5 | 1-4
NOMINAL MIX PROPORTIONS (BY MASS) | AGGREGATE | 92% | 92% | 92% | 93.5% | 93% | 93% | 92.5% | 92.5% | 93% | 93% | 90.5%
| BITUMINOUS BINDER | 7% | 7% | 7% | 5.5% | 6% | 6% | 6.5% | 6.5% | 6% | 6% | 8.5%
| ACTIVE MINERAL FILLER | 1% | 1% | 1% | 1% | 1% | 1% | 1% | 1% | 1% | 1% | 1%
Coarse Aggregate | 10% FACT (MIN) (kN) (DRY) | 160 |  |  | 160 |  |  | 160 |  | 210
| AVC (MAX) | 25% |  |  | 25% |  |  | 25% |  | 21%
| POLISHED STONE VALUE (MIN) | 50 |  |  | 50 |  |  | 50 |  | 50
| WATER ABSORPTION (MAX) (1% BY MASS) | 1% |  |  | 1% |  |  | 1% |  | 1%
| FLAKINESS INDEX (MAX) | 30 |  |  | 30 |  |  | 30 |  | 30
Fine Aggregate | Sand Equivalent (min)
| Total fine fraction | 35
| Sand to be mixed with aggregate | 30
FILLER | Particale size | > 90% must by mass must pass 0.075mm
Note:
When considering Aspahlt design - please refer to TRH8 page 19 for the design criteria.